## msz-betonacel
betonacel | sigma.sH [N/mm2] | eps.H | ksi0 | ksi0c
B38.24 | 210 | 0.025 | 0.57 | 1.35
B60.40 | 350 | 0.015 | 0.48 | 2.5
B60.50 | 420 | 0.025 | 0.44 | 4.34

## msz-beton
beton | sigma.bH [N/mm2] | sigma.hH [N/mm2]
C10 | 7.5 | 0.7
C12 | 9 | 0.9
C16 | 11.5 | 1.1
C20 | 14.5 | 1.4
C25 | 17.5 | 1.6
C30 | 20.5 | 1.8
C35 | 23.5 | 2
C40 | 26 | 2.1
C45 | 29 | 2.3
C50 | 32 | 2.5
C55 | 35 | 2.7